## Sheet1
C | SI | MN | P | S | CU | MG | CR | NI | PB | AL | MO | TI | SN | V | ZN | CE | Elong
3.56 | 2.83 | 0.34 | 0.013 | 0.009 | 0.05 | 0.052 | 0.041 | 0.029 | 0.001 | 0.011 | 0.004 | 0.008 | 0.004 | 0.004 | 0.001 | 0.006 | 18.6
3.58 | 2.79 | 0.28 | 0.012 | 0.01 | 0.05 | 0.051 | 0.046 | 0.029 | 0.002 | 0.01 | 0.005 | 0.007 | 0.004 | 0.004 | 0.001 | 0.006 | 20.4
3.59 | 2.99 | 0.34 | 0.013 | 0.007 | 0.07 | 0.064 | 0.048 | 0.031 | 0.003 | 0.012 | 0.016 | 0.007 | 0.005 | 0.004 | 0.002 | 0.007 | 18.3
3.69 | 2.92 | 0.36 | 0.014 | 0.009 | 0.06 | 0.049 | 0.048 | 0.034 | 0.004 | 0.009 | 0.015 | 0.008 | 0.004 | 0.004 | 0.002 | 0.006 | 18.9
3.64 | 3 | 0.41 | 0.012 | 0.009 | 0.06 | 0.038 | 0.046 | 0.032 | 0.005 | 0.01 | 0.005 | 0.007 | 0.004 | 0.005 | 0.095 | 0.007 | 18.1
3.49 | 2.86 | 0.34 | 0.012 | 0.007 | 0.06 | 0.056 | 0.046 | 0.029 | 0.006 | 0.009 | 0.003 | 0.007 | 0.004 | 0.004 | 0.065 | 0.005 | 18.1
3.88 | 2.82 | 0.34 | 0.018 | 0.009 | 0.06 | 0.062 | 0.04 | 0.024 | 0.007 | 0.01 | 0.001 | 0.008 | 0.004 | 0.005 | 0.031 | 0.005 | 18.8
3.61 | 2.84 | 0.36 | 0.018 | 0.012 | 0.03 | 0.043 | 0.047 | 0.033 | 0.008 | 0.01 | 0.003 | 0.008 | 0.004 | 0.005 | 0.013 | 0.006 | 19.4
3.64 | 2.98 | 0.38 | 0.012 | 0.009 | 0.07 | 0.049 | 0.047 | 0.034 | 0.009 | 0.01 | 0.004 | 0.006 | 0.005 | 0.004 | 0.022 | 0.006 | 18.9
3.65 | 2.93 | 0.37 | 0.014 | 0.008 | 0.07 | 0.049 | 0.047 | 0.031 | 0.01 | 0.011 | 0.003 | 0.006 | 0.005 | 0.004 | 0.018 | 0.007 | 18.4
3.37 | 2.9 | 0.36 | 0.012 | 0.01 | 0.07 | 0.051 | 0.037 | 0.024 | 0.011 | 0.009 | 0.001 | 0.007 | 0.004 | 0.003 | 0.01 | 0.006 | 18.9
3.46 | 2.84 | 0.31 | 0.012 | 0.01 | 0.04 | 0.048 | 0.041 | 0.03 | 0.012 | 0.009 | 0.001 | 0.005 | 0.003 | 0.003 | 0.001 | 0.003 | 19.3
3.55 | 2.87 | 0.36 | 0.013 | 0.008 | 0.04 | 0.053 | 0.042 | 0.028 | 0.013 | 0.011 | 0.001 | 0.008 | 0.004 | 0.004 | 0.017 | 0.004 | 18.3
3.67 | 2.92 | 0.41 | 0.014 | 0.008 | 0.06 | 0.052 | 0.046 | 0.032 | 0.014 | 0.01 | 0.023 | 0.009 | 0.004 | 0.004 | 0.01 | 0.006 | 21.3
3.6 | 2.77 | 0.39 | 0.015 | 0.008 | 0.07 | 0.051 | 0.052 | 0.03 | 0.015 | 0.009 | 0.006 | 0.009 | 0.004 | 0.004 | 0.004 | 0.005 | 18.6
3.47 | 2.79 | 0.34 | 0.013 | 0.008 | 0.05 | 0.051 | 0.046 | 0.028 | 0.016 | 0.011 | 0.006 | 0.009 | 0.004 | 0.003 | 0.026 | 0.004 | 21.7
3.57 | 2.85 | 0.41 | 0.012 | 0.007 | 0.05 | 0.045 | 0.044 | 0.032 | 0.017 | 0.009 | 0.004 | 0.009 | 0.005 | 0.004 | 0.024 | 0.004 | 18
3.47 | 2.81 | 0.4 | 0.012 | 0.008 | 0.05 | 0.039 | 0.042 | 0.026 | 0.018 | 0.008 | 0.002 | 0.007 | 0.004 | 0.004 | 0.025 | 0.004 | 19.6
3.49 | 2.82 | 0.39 | 0.012 | 0.009 | 0.04 | 0.05 | 0.039 | 0.027 | 0.019 | 0.009 | 0.002 | 0.008 | 0.004 | 0.004 | 0.026 | 0.005 | 20.7
3.56 | 2.85 | 0.34 | 0.018 | 0.01 | 0.03 | 0.056 | 0.042 | 0.026 | 0.02 | 0.008 | 0.003 | 0.017 | 0.004 | 0.005 | 0.013 | 0.005 | 18.6
3.53 | 2.82 | 0.36 | 0.015 | 0.008 | 0.05 | 0.043 | 0.037 | 0.027 | 0.021 | 0.008 | 0.001 | 0.008 | 0.004 | 0.005 | 0.055 | 0.005 | 18.1
3.6 | 2.89 | 0.34 | 0.016 | 0.009 | 0.04 | 0.049 | 0.037 | 0.027 | 0.022 | 0.008 | 0.001 | 0.008 | 0.004 | 0.004 | 0.04 | 0.005 | 19.7
3.6 | 2.84 | 0.33 | 0.016 | 0.01 | 0.06 | 0.048 | 0.037 | 0.025 | 0.023 | 0.008 | 0.002 | 0.009 | 0.004 | 0.004 | 0.022 | 0.005 | 19.3
3.63 | 2.74 | 0.33 | 0.013 | 0.008 | 0.04 | 0.049 | 0.037 | 0.021 | 0.024 | 0.007 | 0.03 | 0.008 | 0.003 | 0.004 | 0.026 | 0.004 | 21
3.61 | 2.91 | 0.36 | 0.013 | 0.007 | 0.04 | 0.051 | 0.042 | 0.025 | 0.025 | 0.008 | 0.003 | 0.014 | 0.003 | 0.004 | 0.022 | 0.005 | 21
3.63 | 2.98 | 0.39 | 0.013 | 0.008 | 0.07 | 0.055 | 0.04 | 0.026 | 0.026 | 0.008 | 0.003 | 0.013 | 0.004 | 0.004 | 0.017 | 0.005 | 21.6
3.63 | 2.87 | 0.36 | 0.014 | 0.007 | 0.04 | 0.055 | 0.042 | 0.026 | 0.027 | 0.01 | 0.014 | 0.016 | 0.003 | 0.004 | 0.008 | 0.006 | 20
3.79 | 2.78 | 0.36 | 0.013 | 0.008 | 0.04 | 0.058 | 0.036 | 0.024 | 0.028 | 0.008 | 0.008 | 0.017 | 0.003 | 0.004 | 0.022 | 0.004 | 18
3.49 | 2.81 | 0.37 | 0.013 | 0.008 | 0.05 | 0.051 | 0.042 | 0.027 | 0.029 | 0.008 | 0.007 | 0.014 | 0.004 | 0.004 | 0.024 | 0.003 | 19.7
3.75 | 2.83 | 0.35 | 0.013 | 0.008 | 0.05 | 0.066 | 0.035 | 0.022 | 0.03 | 0.012 | 0.004 | 0.009 | 0.003 | 0.003 | 0.017 | 0.004 | 19.1
3.49 | 2.83 | 0.37 | 0.013 | 0.009 | 0.05 | 0.05 | 0.035 | 0.023 | 0.031 | 0.011 | 0.003 | 0.008 | 0.004 | 0.007 | 0.016 | 0.003 | 19
3.49 | 2.83 | 0.37 | 0.013 | 0.009 | 0.05 | 0.05 | 0.035 | 0.023 | 0.032 | 0.011 | 0.003 | 0.008 | 0.004 | 0.007 | 0.016 | 0.003 | 19.6
3.68 | 2.91 | 0.34 | 0.013 | 0.006 | 0.05 | 0.045 | 0.042 | 0.025 | 0.033 | 0.009 | 0.003 | 0.009 | 0.004 | 0.004 | 0.022 | 0.006 | 18.4
3.53 | 2.88 | 0.32 | 0.014 | 0.008 | 0.04 | 0.047 | 0.039 | 0.024 | 0.034 | 0.008 | 0.001 | 0.008 | 0.004 | 0.004 | 0.012 | 0.007 | 18.6
3.56 | 2.89 | 0.31 | 0.012 | 0.006 | 0.05 | 0.045 | 0.04 | 0.032 | 0.035 | 0.012 | 0.001 | 0.008 | 0.004 | 0.005 | 0.005 | 0.006 | 18.1
3.72 | 2.88 | 0.34 | 0.014 | 0.007 | 0.05 | 0.05 | 0.048 | 0.049 | 0.036 | 0.008 | 0.002 | 0.011 | 0.005 | 0.004 | 0.031 | 0.005 | 19
3.66 | 2.92 | 0.29 | 0.013 | 0.007 | 0.04 | 0.057 | 0.043 | 0.025 | 0.037 | 0.008 | 0.001 | 0.008 | 0.004 | 0.005 | 0.005 | 0.005 | 18
3.66 | 2.9 | 0.31 | 0.013 | 0.007 | 0.06 | 0.049 | 0.043 | 0.036 | 0.038 | 0.008 | 0.001 | 0.009 | 0.004 | 0.004 | 0.002 | 0.004 | 18
3.68 | 2.93 | 0.29 | 0.013 | 0.006 | 0.04 | 0.062 | 0.045 | 0.03 | 0.039 | 0.01 | 0.001 | 0.008 | 0.004 | 0.004 | 0.001 | 0.006 | 19.1
3.64 | 2.95 | 0.3 | 0.012 | 0.008 | 0.05 | 0.051 | 0.049 | 0.031 | 0.04 | 0.01 | 0.001 | 0.008 | 0.004 | 0.004 | 0.001 | 0.006 | 18.7
3.68 | 2.83 | 0.3 | 0.012 | 0.008 | 0.05 | 0.056 | 0.047 | 0.034 | 0.041 | 0.01 | 0.001 | 0.008 | 0.004 | 0.004 | 0.001 | 0.005 | 18.6
3.65 | 2.89 | 0.3 | 0.012 | 0.007 | 0.05 | 0.047 | 0.05 | 0.029 | 0.042 | 0.01 | 0.004 | 0.007 | 0.004 | 0.004 | 0.001 | 0.005 | 20.4
3.63 | 2.84 | 0.3 | 0.011 | 0.008 | 0.08 | 0.043 | 0.043 | 0.028 | 0.043 | 0.008 | 0.005 | 0.005 | 0.004 | 0.003 | 0.001 | 0.004 | 18.4
3.54 | 2.84 | 0.29 | 0.012 | 0.007 | 0.06 | 0.051 | 0.046 | 0.034 | 0.044 | 0.008 | 0.003 | 0.006 | 0.004 | 0.003 | 0.001 | 0.004 | 18
3.72 | 2.84 | 0.3 | 0.012 | 0.007 | 0.06 | 0.051 | 0.043 | 0.029 | 0.045 | 0.01 | 0.006 | 0.007 | 0.004 | 0.003 | 0.001 | 0.004 | 18.6
3.65 | 2.86 | 0.31 | 0.012 | 0.007 | 0.04 | 0.045 | 0.04 | 0.025 | 0.046 | 0.01 | 0.001 | 0.007 | 0.003 | 0.003 | 0.001 | 0.005 | 20
3.7 | 2.86 | 0.31 | 0.012 | 0.007 | 0.05 | 0.051 | 0.043 | 0.026 | 0.047 | 0.011 | 0.001 | 0.007 | 0.003 | 0.003 | 0.001 | 0.006 | 18.1
3.52 | 2.83 | 0.27 | 0.015 | 0.006 | 0.05 | 0.057 | 0.047 | 0.028 | 0.048 | 0.01 | 0.002 | 0.006 | 0.004 | 0.003 | 0.001 | 0.005 | 18.1
3.58 | 2.85 | 0.35 | 0.014 | 0.008 | 0.05 | 0.047 | 0.06 | 0.03 | 0.049 | 0.009 | 0.003 | 0.006 | 0.004 | 0.003 | 0.001 | 0.005 | 19.4
3.46 | 2.92 | 0.31 | 0.014 | 0.008 | 0.04 | 0.051 | 0.051 | 0.025 | 0.05 | 0.01 | 0.001 | 0.007 | 0.004 | 0.003 | 0.001 | 0.006 | 18.3
3.63 | 2.76 | 0.29 | 0.013 | 0.01 | 0.05 | 0.056 | 0.044 | 0.026 | 0.051 | 0.008 | 0.001 | 0.007 | 0.005 | 0.004 | 0.003 | 0.005 | 19.4
3.27 | 2.82 | 0.31 | 0.013 | 0.008 | 0.05 | 0.046 | 0.039 | 0.029 | 0.052 | 0.008 | 0.005 | 0.007 | 0.004 | 0.004 | 0.001 | 0.007 | 19.3
3.4 | 2.81 | 0.31 | 0.013 | 0.008 | 0.05 | 0.044 | 0.051 | 0.033 | 0.053 | 0.008 | 0.007 | 0.008 | 0.004 | 0.004 | 0.001 | 0.007 | 18.1
3.42 | 2.87 | 0.32 | 0.013 | 0.008 | 0.07 | 0.048 | 0.063 | 0.042 | 0.054 | 0.007 | 0.012 | 0.01 | 0.004 | 0.003 | 0.001 | 0.006 | 18.6
3.45 | 2.75 | 0.31 | 0.012 | 0.008 | 0.07 | 0.053 | 0.047 | 0.028 | 0.055 | 0.008 | 0.004 | 0.005 | 0.004 | 0.003 | 0.002 | 0.006 | 18.8
3.36 | 2.78 | 0.29 | 0.012 | 0.008 | 0.05 | 0.051 | 0.055 | 0.042 | 0.056 | 0.008 | 0.008 | 0.006 | 0.004 | 0.004 | 0.001 | 0.008 | 20.1
3.47 | 2.9 | 0.32 | 0.014 | 0.009 | 0.05 | 0.071 | 0.076 | 0.061 | 0.057 | 0.01 | 0.016 | 0.007 | 0.005 | 0.003 | 0.001 | 0.009 | 18.4
3.29 | 2.87 | 0.32 | 0.013 | 0.007 | 0.05 | 0.054 | 0.081 | 0.066 | 0.058 | 0.008 | 0.022 | 0.008 | 0.004 | 0.003 | 0.001 | 0.008 | 20.1
3.49 | 2.79 | 0.34 | 0.013 | 0.006 | 0.07 | 0.058 | 0.09 | 0.107 | 0.059 | 0.013 | 0.021 | 0.008 | 0.004 | 0.003 | 0.001 | 0.004 | 18.7
3.45 | 2.81 | 0.34 | 0.014 | 0.006 | 0.05 | 0.058 | 0.103 | 0.093 | 0.06 | 0.01 | 0.025 | 0.006 | 0.004 | 0.003 | 0.001 | 0.008 | 18.6
3.57 | 2.71 | 0.29 | 0.012 | 0.01 | 0.06 | 0.058 | 0.045 | 0.079 | 0.061 | 0.008 | 0.008 | 0.007 | 0.004 | 0.003 | 0.001 | 0.007 | 19.4
3.41 | 2.74 | 0.29 | 0.014 | 0.007 | 0.04 | 0.038 | 0.052 | 0.055 | 0.062 | 0.009 | 0.007 | 0.009 | 0.003 | 0.002 | 0.001 | 0.006 | 18.1
3.45 | 2.8 | 0.31 | 0.014 | 0.007 | 0.06 | 0.048 | 0.045 | 0.058 | 0.063 | 0.01 | 0.006 | 0.009 | 0.004 | 0.003 | 0.001 | 0.009 | 19.3
3.35 | 2.69 | 0.32 | 0.014 | 0.008 | 0.06 | 0.043 | 0.07 | 0.056 | 0.064 | 0.008 | 0.014 | 0.009 | 0.004 | 0.003 | 0.001 | 0.007 | 18.4
3.51 | 2.75 | 0.3 | 0.013 | 0.007 | 0.06 | 0.047 | 0.049 | 0.039 | 0.065 | 0.01 | 0.007 | 0.007 | 0.004 | 0.004 | 0.001 | 0.008 | 19.1
3.42 | 2.79 | 0.34 | 0.012 | 0.01 | 0.05 | 0.051 | 0.05 | 0.032 | 0.066 | 0.009 | 0.006 | 0.007 | 0.004 | 0.003 | 0.001 | 0.008 | 20.3
3.47 | 2.8 | 0.32 | 0.013 | 0.01 | 0.07 | 0.055 | 0.048 | 0.034 | 0.067 | 0.009 | 0.005 | 0.01 | 0.004 | 0.004 | 0.002 | 0.008 | 18.3
3.33 | 2.85 | 0.27 | 0.012 | 0.008 | 0.05 | 0.048 | 0.05 | 0.033 | 0.068 | 0.009 | 0.006 | 0.005 | 0.004 | 0.004 | 0.001 | 0.007 | 19.4
3.46 | 2.79 | 0.3 | 0.012 | 0.008 | 0.05 | 0.057 | 0.047 | 0.035 | 0.069 | 0.009 | 0.005 | 0.005 | 0.003 | 0.004 | 0.002 | 0.008 | 18.1
3.54 | 2.7 | 0.27 | 0.011 | 0.008 | 0.04 | 0.056 | 0.037 | 0.029 | 0.07 | 0.008 | 0.004 | 0.006 | 0.004 | 0.003 | 0.001 | 0.007 | 18
3.27 | 2.77 | 0.33 | 0.013 | 0.008 | 0.07 | 0.057 | 0.074 | 0.055 | 0.071 | 0.008 | 0.016 | 0.006 | 0.004 | 0.004 | 0.001 | 0.007 | 18.4
3.56 | 2.7 | 0.32 | 0.012 | 0.01 | 0.05 | 0.044 | 0.04 | 0.032 | 0.072 | 0.008 | 0.006 | 0.005 | 0.004 | 0.005 | 0.001 | 0.006 | 19.1
3.5 | 2.72 | 0.33 | 0.012 | 0.008 | 0.07 | 0.03 | 0.048 | 0.04 | 0.073 | 0.01 | 0.033 | 0.006 | 0.004 | 0.004 | 0.001 | 0.002 | 18.3
3.5 | 2.72 | 0.3 | 0.013 | 0.008 | 0.04 | 0.056 | 0.054 | 0.042 | 0.074 | 0.009 | 0.023 | 0.005 | 0.004 | 0.004 | 0.001 | 0.007 | 18.3
3.5 | 2.85 | 0.31 | 0.013 | 0.007 | 0.05 | 0.047 | 0.052 | 0.039 | 0.075 | 0.008 | 0.018 | 0.006 | 0.004 | 0.004 | 0.001 | 0.004 | 18.1
3.29 | 2.77 | 0.29 | 0.013 | 0.01 | 0.06 | 0.053 | 0.043 | 0.036 | 0.076 | 0.008 | 0.014 | 0.005 | 0.003 | 0.003 | 0.001 | 0.006 | 18.9
3.4 | 2.77 | 0.31 | 0.012 | 0.009 | 0.06 | 0.054 | 0.05 | 0.04 | 0.077 | 0.008 | 0.015 | 0.005 | 0.004 | 0.004 | 0.001 | 0.006 | 19.1
3.32 | 2.6 | 0.33 | 0.012 | 0.008 | 0.09 | 0.044 | 0.06 | 0.049 | 0.078 | 0.006 | 0.011 | 0.005 | 0.003 | 0.003 | 0.001 | 0.005 | 18
3.32 | 2.6 | 0.33 | 0.012 | 0.008 | 0.09 | 0.044 | 0.06 | 0.049 | 0.079 | 0.006 | 0.011 | 0.005 | 0.003 | 0.003 | 0.001 | 0.005 | 18.4
3.56 | 2.87 | 0.33 | 0.014 | 0.009 | 0.07 | 0.047 | 0.053 | 0.043 | 0.08 | 0.008 | 0.018 | 0.006 | 0.004 | 0.004 | 0.007 | 0.007 | 18.4
3.39 | 2.66 | 0.33 | 0.013 | 0.008 | 0.09 | 0.044 | 0.044 | 0.032 | 0.081 | 0.008 | 0.006 | 0.007 | 0.004 | 0.003 | 0.005 | 0.006 | 18.1
3.47 | 2.77 | 0.31 | 0.012 | 0.009 | 0.05 | 0.043 | 0.053 | 0.039 | 0.082 | 0.009 | 0.008 | 0.009 | 0.004 | 0.003 | 0.002 | 0.006 | 19.2
3.44 | 2.73 | 0.35 | 0.012 | 0.01 | 0.06 | 0.044 | 0.043 | 0.037 | 0.083 | 0.008 | 0.007 | 0.01 | 0.005 | 0.005 | 0.001 | 0.006 | 19.7
3.5 | 2.87 | 0.17 | 0.011 | 0.008 | 0.05 | 0.044 | 0.046 | 0.054 | 0.084 | 0.009 | 0.011 | 0.012 | 0.004 | 0.015 | 0.001 | 0.006 | 18.4
3.63 | 2.83 | 0.33 | 0.012 | 0.008 | 0.07 | 0.057 | 0.052 | 0.043 | 0.085 | 0.008 | 0.013 | 0.01 | 0.005 | 0.004 | 0.004 | 0.006 | 18.4
3.59 | 2.69 | 0.32 | 0.011 | 0.009 | 0.06 | 0.053 | 0.036 | 0.03 | 0.086 | 0.007 | 0.014 | 0.008 | 0.005 | 0.003 | 0.001 | 0.006 | 18.7
3.59 | 2.83 | 0.33 | 0.012 | 0.008 | 0.06 | 0.057 | 0.041 | 0.035 | 0.087 | 0.008 | 0.004 | 0.008 | 0.004 | 0.003 | 0.001 | 0.007 | 18.2
3.53 | 2.64 | 0.33 | 0.012 | 0.009 | 0.07 | 0.052 | 0.039 | 0.047 | 0.088 | 0.008 | 0.005 | 0.008 | 0.004 | 0.003 | 0.001 | 0.007 | 19
3.62 | 2.73 | 0.33 | 0.013 | 0.008 | 0.06 | 0.052 | 0.048 | 0.039 | 0.089 | 0.008 | 0.006 | 0.01 | 0.005 | 0.003 | 0.012 | 0.007 | 20.8
3.53 | 2.7 | 0.33 | 0.013 | 0.008 | 0.06 | 0.054 | 0.047 | 0.038 | 0.09 | 0.008 | 0.006 | 0.01 | 0.005 | 0.003 | 0.011 | 0.007 | 18.5
3.45 | 2.64 | 0.3 | 0.012 | 0.012 | 0.05 | 0.034 | 0.037 | 0.034 | 0.091 | 0.008 | 0.003 | 0.008 | 0.005 | 0.002 | 0.001 | 0.005 | 19.6
3.52 | 2.74 | 0.36 | 0.012 | 0.009 | 0.05 | 0.049 | 0.044 | 0.035 | 0.092 | 0.008 | 0.009 | 0.008 | 0.004 | 0.007 | 0.001 | 0.006 | 19.6
3.5 | 2.81 | 0.33 | 0.013 | 0.007 | 0.06 | 0.051 | 0.036 | 0.039 | 0.093 | 0.008 | 0.004 | 0.009 | 0.004 | 0.003 | 0.001 | 0.008 | 18.8
3.67 | 2.74 | 0.29 | 0.013 | 0.009 | 0.05 | 0.05 | 0.038 | 0.037 | 0.094 | 0.007 | 0.001 | 0.008 | 0.003 | 0.002 | 0.001 | 0.007 | 18.7
3.61 | 2.86 | 0.32 | 0.013 | 0.008 | 0.07 | 0.053 | 0.048 | 0.034 | 0.095 | 0.008 | 0.004 | 0.008 | 0.004 | 0.004 | 0.001 | 0.008 | 18.1
3.65 | 2.93 | 0.32 | 0.013 | 0.01 | 0.06 | 0.056 | 0.05 | 0.038 | 0.096 | 0.008 | 0.007 | 0.007 | 0.004 | 0.004 | 0.001 | 0.009 | 18.4
3.53 | 2.78 | 0.33 | 0.013 | 0.01 | 0.08 | 0.051 | 0.047 | 0.042 | 0.097 | 0.008 | 0.006 | 0.007 | 0.004 | 0.004 | 0.001 | 0.007 | 18.1
3.55 | 2.67 | 0.29 | 0.013 | 0.008 | 0.08 | 0.045 | 0.047 | 0.067 | 0.098 | 0.006 | 0.008 | 0.006 | 0.004 | 0.003 | 0.001 | 0.003 | 18
3.6 | 2.87 | 0.27 | 0.019 | 0.011 | 0.07 | 0.05 | 0.05 | 0.039 | 0.099 | 0.009 | 0.005 | 0.011 | 0.004 | 0.005 | 0.002 | 0.006 | 18
3.71 | 2.82 | 0.37 | 0.018 | 0.011 | 0.08 | 0.047 | 0.04 | 0.031 | 0.1 | 0.008 | 0.004 | 0.01 | 0.004 | 0.007 | 0.004 | 0.003 | 20
3.64 | 2.84 | 0.36 | 0.019 | 0.01 | 0.1 | 0.056 | 0.044 | 0.028 | 0.101 | 0.008 | 0.006 | 0.009 | 0.004 | 0.005 | 0.006 | 0.003 | 19.1
3.41 | 2.69 | 0.34 | 0.012 | 0.009 | 0.06 | 0.047 | 0.038 | 0.03 | 0.102 | 0.007 | 0.003 | 0.007 | 0.004 | 0.005 | 0.001 | 0.006 | 22.1
3.66 | 2.64 | 0.37 | 0.012 | 0.007 | 0.07 | 0.053 | 0.058 | 0.037 | 0.103 | 0.008 | 0.006 | 0.006 | 0.005 | 0.004 | 0.003 | 0.005 | 18
3.59 | 2.8 | 0.34 | 0.012 | 0.009 | 0.07 | 0.044 | 0.057 | 0.039 | 0.104 | 0.008 | 0.004 | 0.005 | 0.006 | 0.004 | 0.015 | 0.005 | 20.7
3.42 | 2.77 | 0.35 | 0.012 | 0.01 | 0.07 | 0.048 | 0.042 | 0.057 | 0.105 | 0.008 | 0.003 | 0.005 | 0.004 | 0.004 | 0.001 | 0.003 | 19.1
3.56 | 2.8 | 0.36 | 0.012 | 0.01 | 0.08 | 0.058 | 0.041 | 0.054 | 0.106 | 0.008 | 0.003 | 0.005 | 0.005 | 0.004 | 0.001 | 0.004 | 18
3.83 | 2.76 | 0.34 | 0.011 | 0.008 | 0.06 | 0.048 | 0.034 | 0.03 | 0.107 | 0.007 | 0.016 | 0.006 | 0.005 | 0.004 | 0.001 | 0.001 | 18.1
3.67 | 2.85 | 0.31 | 0.012 | 0.011 | 0.06 | 0.038 | 0.033 | 0.046 | 0.108 | 0.007 | 0.005 | 0.005 | 0.004 | 0.004 | 0.001 | 0.004 | 18.9
3.54 | 2.77 | 0.31 | 0.012 | 0.008 | 0.05 | 0.051 | 0.032 | 0.025 | 0.109 | 0.008 | 0.005 | 0.006 | 0.004 | 0.003 | 0.001 | 0.003 | 18
3.58 | 2.81 | 0.3 | 0.012 | 0.008 | 0.05 | 0.041 | 0.033 | 0.045 | 0.11 | 0.008 | 0.009 | 0.006 | 0.004 | 0.004 | 0.001 | 0.004 | 19
3.68 | 2.75 | 0.29 | 0.012 | 0.009 | 0.04 | 0.038 | 0.03 | 0.026 | 0.111 | 0.007 | 0.002 | 0.006 | 0.003 | 0.004 | 0.001 | 0.003 | 18.9
3.61 | 2.79 | 0.29 | 0.012 | 0.01 | 0.04 | 0.045 | 0.032 | 0.025 | 0.112 | 0.008 | 0.001 | 0.006 | 0.003 | 0.004 | 0.001 | 0.003 | 20.1
3.61 | 2.8 | 0.3 | 0.012 | 0.01 | 0.05 | 0.043 | 0.031 | 0.029 | 0.113 | 0.008 | 0.003 | 0.006 | 0.004 | 0.004 | 0.001 | 0.003 | 18.7
3.68 | 2.7 | 0.32 | 0.012 | 0.009 | 0.06 | 0.051 | 0.033 | 0.035 | 0.114 | 0.007 | 0.003 | 0.005 | 0.004 | 0.004 | 0.001 | 0.005 | 19.1
3.49 | 2.71 | 0.3 | 0.011 | 0.01 | 0.06 | 0.045 | 0.042 | 0.034 | 0.115 | 0.007 | 0.001 | 0.005 | 0.004 | 0.004 | 0.011 | 0.003 | 18.2
3.56 | 2.85 | 0.33 | 0.013 | 0.008 | 0.05 | 0.046 | 0.038 | 0.027 | 0.116 | 0.008 | 0.003 | 0.006 | 0.004 | 0.005 | 0.001 | 0.004 | 20.6
3.62 | 2.84 | 0.33 | 0.012 | 0.011 | 0.05 | 0.054 | 0.036 | 0.038 | 0.117 | 0.009 | 0.002 | 0.006 | 0.004 | 0.004 | 0.001 | 0.007 | 19
3.66 | 2.88 | 0.32 | 0.015 | 0.009 | 0.06 | 0.056 | 0.039 | 0.029 | 0.118 | 0.008 | 0.003 | 0.006 | 0.005 | 0.005 | 0.001 | 0.006 | 20.3
3.63 | 2.76 | 0.36 | 0.014 | 0.009 | 0.08 | 0.047 | 0.051 | 0.056 | 0.119 | 0.007 | 0.003 | 0.006 | 0.004 | 0.004 | 0.001 | 0.004 | 18.6
3.63 | 2.76 | 0.36 | 0.014 | 0.009 | 0.08 | 0.047 | 0.051 | 0.056 | 0.12 | 0.007 | 0.003 | 0.006 | 0.004 | 0.004 | 0.001 | 0.004 | 18
3.51 | 2.81 | 0.31 | 0.014 | 0.01 | 0.05 | 0.047 | 0.039 | 0.024 | 0.121 | 0.007 | 0.001 | 0.007 | 0.004 | 0.004 | 0.001 | 0.005 | 18.9
3.67 | 2.9 | 0.32 | 0.013 | 0.009 | 0.05 | 0.053 | 0.035 | 0.025 | 0.122 | 0.008 | 0.001 | 0.007 | 0.004 | 0.004 | 0.001 | 0.005 | 18.3
3.65 | 2.93 | 0.26 | 0.015 | 0.009 | 0.05 | 0.048 | 0.033 | 0.024 | 0.123 | 0.009 | 0.012 | 0.008 | 0.004 | 0.004 | 0.001 | 0.004 | 19.9
3.65 | 2.93 | 0.26 | 0.015 | 0.009 | 0.05 | 0.048 | 0.033 | 0.024 | 0.124 | 0.009 | 0.012 | 0.008 | 0.004 | 0.004 | 0.001 | 0.004 | 19.1
3.51 | 2.84 | 0.25 | 0.015 | 0.009 | 0.04 | 0.041 | 0.029 | 0.023 | 0.125 | 0.009 | 0.001 | 0.007 | 0.003 | 0.003 | 0.001 | 0.002 | 21.3
3.61 | 2.92 | 0.3 | 0.013 | 0.008 | 0.05 | 0.053 | 0.035 | 0.026 | 0.126 | 0.011 | 0.004 | 0.006 | 0.004 | 0.003 | 0.001 | 0.001 | 21
3.42 | 2.75 | 0.28 | 0.013 | 0.009 | 0.04 | 0.056 | 0.037 | 0.026 | 0.127 | 0.008 | 0.003 | 0.006 | 0.003 | 0.003 | 0.001 | 0.005 | 18.6
3.41 | 2.71 | 0.31 | 0.012 | 0.008 | 0.05 | 0.042 | 0.043 | 0.026 | 0.128 | 0.007 | 0.001 | 0.005 | 0.003 | 0.004 | 0.001 | 0.003 | 20
3.44 | 2.73 | 0.29 | 0.012 | 0.008 | 0.05 | 0.052 | 0.037 | 0.029 | 0.129 | 0.008 | 0.001 | 0.006 | 0.004 | 0.004 | 0.001 | 0.004 | 19.7
3.4 | 2.64 | 0.3 | 0.012 | 0.009 | 0.05 | 0.045 | 0.038 | 0.03 | 0.13 | 0.007 | 0.003 | 0.005 | 0.004 | 0.003 | 0.001 | 0.003 | 21.6
3.46 | 2.8 | 0.3 | 0.012 | 0.009 | 0.05 | 0.06 | 0.041 | 0.033 | 0.131 | 0.008 | 0.001 | 0.005 | 0.004 | 0.004 | 0.001 | 0.004 | 18.9
3.42 | 2.75 | 0.29 | 0.012 | 0.007 | 0.04 | 0.052 | 0.04 | 0.03 | 0.132 | 0.008 | 0.001 | 0.005 | 0.004 | 0.004 | 0.001 | 0.004 | 20.6
3.54 | 2.83 | 0.27 | 0.013 | 0.009 | 0.05 | 0.052 | 0.033 | 0.045 | 0.133 | 0.008 | 0.001 | 0.006 | 0.003 | 0.004 | 0.001 | 0.004 | 19.9
3.6 | 2.83 | 0.34 | 0.013 | 0.009 | 0.05 | 0.053 | 0.05 | 0.024 | 0.134 | 0.008 | 0.001 | 0.005 | 0.004 | 0.004 | 0.001 | 0.005 | 18.6
3.54 | 2.76 | 0.28 | 0.013 | 0.009 | 0.03 | 0.052 | 0.053 | 0.034 | 0.135 | 0.008 | 0.001 | 0.006 | 0.003 | 0.004 | 0.001 | 0.004 | 19.3
3.44 | 2.8 | 0.27 | 0.012 | 0.008 | 0.04 | 0.054 | 0.071 | 0.043 | 0.136 | 0.008 | 0.001 | 0.006 | 0.003 | 0.004 | 0.001 | 0.004 | 18.6
3.44 | 2.73 | 0.34 | 0.012 | 0.008 | 0.08 | 0.039 | 0.067 | 0.039 | 0.137 | 0.008 | 0.002 | 0.006 | 0.004 | 0.004 | 0.001 | 0.003 | 20.7
3.49 | 2.74 | 0.33 | 0.011 | 0.009 | 0.05 | 0.042 | 0.058 | 0.037 | 0.138 | 0.008 | 0.034 | 0.007 | 0.003 | 0.004 | 0.001 | 0.003 | 20.7
3.53 | 2.78 | 0.3 | 0.011 | 0.007 | 0.07 | 0.054 | 0.045 | 0.029 | 0.139 | 0.008 | 0.001 | 0.007 | 0.003 | 0.004 | 0.001 | 0.004 | 19.1
3.44 | 2.77 | 0.31 | 0.011 | 0.009 | 0.07 | 0.053 | 0.052 | 0.031 | 0.14 | 0.007 | 0.001 | 0.006 | 0.003 | 0.004 | 0.001 | 0.004 | 18.6
3.48 | 2.71 | 0.31 | 0.012 | 0.008 | 0.04 | 0.041 | 0.042 | 0.026 | 0.141 | 0.006 | 0.003 | 0.007 | 0.003 | 0.003 | 0.001 | 0.005 | 18
3.52 | 2.67 | 0.32 | 0.013 | 0.009 | 0.04 | 0.044 | 0.04 | 0.026 | 0.142 | 0.006 | 0.008 | 0.007 | 0.003 | 0.004 | 0.001 | 0.004 | 20.9
3.45 | 2.68 | 0.3 | 0.011 | 0.008 | 0.04 | 0.054 | 0.037 | 0.022 | 0.143 | 0.006 | 0.001 | 0.006 | 0.003 | 0.003 | 0.001 | 0.005 | 18.6
3.44 | 2.75 | 0.3 | 0.011 | 0.007 | 0.04 | 0.049 | 0.035 | 0.022 | 0.144 | 0.006 | 0.001 | 0.006 | 0.003 | 0.004 | 0.001 | 0.005 | 19.7
3.31 | 2.59 | 0.31 | 0.012 | 0.011 | 0.04 | 0.037 | 0.035 | 0.022 | 0.145 | 0.005 | 0.002 | 0.006 | 0.002 | 0.004 | 0.001 | 0.003 | 20.6
3.53 | 2.72 | 0.27 | 0.012 | 0.008 | 0.07 | 0.048 | 0.034 | 0.053 | 0.146 | 0.006 | 0.001 | 0.006 | 0.003 | 0.004 | 0.001 | 0.005 | 18.6
3.38 | 2.71 | 0.28 | 0.012 | 0.009 | 0.04 | 0.041 | 0.042 | 0.026 | 0.147 | 0.006 | 0.001 | 0.006 | 0.003 | 0.004 | 0.001 | 0.005 | 23.7
3.44 | 2.71 | 0.28 | 0.012 | 0.007 | 0.04 | 0.042 | 0.039 | 0.026 | 0.148 | 0.006 | 0.001 | 0.005 | 0.003 | 0.003 | 0.001 | 0.005 | 19
3.46 | 2.68 | 0.28 | 0.012 | 0.009 | 0.04 | 0.04 | 0.035 | 0.024 | 0.149 | 0.006 | 0.001 | 0.005 | 0.003 | 0.003 | 0.001 | 0.005 | 19.9
3.43 | 2.7 | 0.31 | 0.011 | 0.011 | 0.07 | 0.046 | 0.043 | 0.031 | 0.15 | 0.006 | 0.001 | 0.004 | 0.003 | 0.003 | 0.001 | 0.005 | 18.4
3.47 | 2.67 | 0.27 | 0.012 | 0.006 | 0.04 | 0.04 | 0.042 | 0.039 | 0.151 | 0.006 | 0.001 | 0.005 | 0.003 | 0.003 | 0.001 | 0.005 | 19
3.42 | 2.7 | 0.31 | 0.011 | 0.011 | 0.06 | 0.039 | 0.037 | 0.034 | 0.152 | 0.006 | 0.001 | 0.006 | 0.003 | 0.003 | 0.001 | 0.005 | 19.6
3.51 | 2.74 | 0.29 | 0.011 | 0.009 | 0.06 | 0.042 | 0.039 | 0.039 | 0.153 | 0.006 | 0.001 | 0.005 | 0.003 | 0.003 | 0.001 | 0.005 | 19.7
3.43 | 2.72 | 0.29 | 0.01 | 0.009 | 0.06 | 0.039 | 0.036 | 0.05 | 0.154 | 0.006 | 0.001 | 0.005 | 0.003 | 0.003 | 0.001 | 0.005 | 19.3
3.59 | 2.84 | 0.35 | 0.013 | 0.009 | 0.11 | 0.046 | 0.053 | 0.035 | 0.155 | 0.012 | 0.01 | 0.008 | 0.005 | 0.004 | 0.009 | 0.007 | 16
3.79 | 2.81 | 0.39 | 0.012 | 0.009 | 0.06 | 0.054 | 0.044 | 0.032 | 0.156 | 0.011 | 0.006 | 0.007 | 0.005 | 0.004 | 0.019 | 0.006 | 15.4
3.71 | 3.01 | 0.39 | 0.013 | 0.009 | 0.06 | 0.05 | 0.045 | 0.031 | 0.157 | 0.012 | 0.034 | 0.007 | 0.005 | 0.004 | 0.002 | 0.007 | 13.3
3.54 | 2.8 | 0.32 | 0.013 | 0.009 | 0.08 | 0.057 | 0.038 | 0.026 | 0.158 | 0.011 | 0.008 | 0.008 | 0.004 | 0.004 | 0.001 | 0.006 | 17
3.68 | 2.91 | 0.31 | 0.013 | 0.009 | 0.09 | 0.053 | 0.04 | 0.029 | 0.159 | 0.011 | 0.007 | 0.008 | 0.004 | 0.004 | 0.002 | 0.006 | 16.7
3.57 | 2.98 | 0.32 | 0.013 | 0.01 | 0.04 | 0.051 | 0.039 | 0.029 | 0.16 | 0.013 | 0.005 | 0.01 | 0.004 | 0.004 | 0.001 | 0.007 | 16.9
3.56 | 2.97 | 0.4 | 0.013 | 0.008 | 0.07 | 0.046 | 0.04 | 0.033 | 0.161 | 0.011 | 0.005 | 0.006 | 0.004 | 0.004 | 0.071 | 0.006 | 16.3
3.64 | 3 | 0.41 | 0.012 | 0.009 | 0.06 | 0.038 | 0.046 | 0.032 | 0.162 | 0.01 | 0.005 | 0.007 | 0.004 | 0.005 | 0.095 | 0.007 | 17
3.57 | 2.93 | 0.39 | 0.012 | 0.009 | 0.06 | 0.049 | 0.045 | 0.034 | 0.163 | 0.01 | 0.004 | 0.007 | 0.004 | 0.005 | 0.11 | 0.006 | 17.4
3.46 | 2.91 | 0.37 | 0.013 | 0.007 | 0.07 | 0.05 | 0.054 | 0.045 | 0.164 | 0.009 | 0.007 | 0.007 | 0.004 | 0.004 | 0.076 | 0.006 | 17
3.66 | 2.78 | 0.36 | 0.018 | 0.01 | 0.06 | 0.045 | 0.045 | 0.028 | 0.165 | 0.01 | 0.002 | 0.008 | 0.004 | 0.005 | 0.018 | 0.005 | 17.6
3.47 | 2.99 | 0.37 | 0.012 | 0.009 | 0.07 | 0.052 | 0.052 | 0.038 | 0.166 | 0.01 | 0.005 | 0.007 | 0.004 | 0.004 | 0.018 | 0.006 | 15.6
3.58 | 2.9 | 0.36 | 0.013 | 0.008 | 0.07 | 0.05 | 0.06 | 0.038 | 0.167 | 0.01 | 0.003 | 0.005 | 0.004 | 0.004 | 0.014 | 0.006 | 17.6
3.58 | 3.01 | 0.39 | 0.013 | 0.008 | 0.07 | 0.06 | 0.044 | 0.031 | 0.168 | 0.014 | 0.002 | 0.006 | 0.004 | 0.004 | 0.035 | 0.006 | 17.7
3.51 | 2.85 | 0.33 | 0.012 | 0.007 | 0.07 | 0.043 | 0.031 | 0.021 | 0.169 | 0.008 | 0.001 | 0.006 | 0.003 | 0.003 | 0.011 | 0.005 | 17.4
3.51 | 2.83 | 0.34 | 0.012 | 0.008 | 0.07 | 0.051 | 0.035 | 0.023 | 0.17 | 0.009 | 0.001 | 0.007 | 0.004 | 0.004 | 0.011 | 0.005 | 17.3
3.58 | 2.88 | 0.39 | 0.013 | 0.007 | 0.07 | 0.048 | 0.042 | 0.028 | 0.171 | 0.008 | 0.001 | 0.006 | 0.004 | 0.004 | 0.015 | 0.006 | 16.4
3.53 | 2.87 | 0.31 | 0.012 | 0.007 | 0.04 | 0.047 | 0.034 | 0.024 | 0.172 | 0.009 | 0.001 | 0.005 | 0.003 | 0.003 | 0.003 | 0.003 | 17.9
3.5 | 2.93 | 0.38 | 0.013 | 0.008 | 0.06 | 0.035 | 0.044 | 0.031 | 0.173 | 0.012 | 0.016 | 0.009 | 0.005 | 0.004 | 0.001 | 0.004 | 16.6
3.64 | 3.05 | 0.42 | 0.012 | 0.009 | 0.05 | 0.038 | 0.039 | 0.028 | 0.174 | 0.01 | 0.005 | 0.009 | 0.005 | 0.004 | 0.016 | 0.005 | 16.9
3.6 | 2.9 | 0.36 | 0.018 | 0.008 | 0.04 | 0.057 | 0.046 | 0.031 | 0.175 | 0.008 | 0.011 | 0.016 | 0.004 | 0.005 | 0.013 | 0.005 | 17.4
3.55 | 2.76 | 0.32 | 0.013 | 0.01 | 0.04 | 0.051 | 0.034 | 0.022 | 0.176 | 0.007 | 0.016 | 0.008 | 0.003 | 0.004 | 0.018 | 0.003 | 17.9
3.59 | 2.93 | 0.34 | 0.013 | 0.008 | 0.05 | 0.044 | 0.041 | 0.026 | 0.177 | 0.009 | 0.003 | 0.009 | 0.004 | 0.004 | 0.016 | 0.008 | 16.4
3.63 | 2.87 | 0.29 | 0.012 | 0.006 | 0.04 | 0.046 | 0.039 | 0.022 | 0.178 | 0.008 | 0.001 | 0.007 | 0.004 | 0.004 | 0.001 | 0.007 | 16.6
3.6 | 2.9 | 0.34 | 0.012 | 0.006 | 0.04 | 0.055 | 0.043 | 0.025 | 0.179 | 0.008 | 0.015 | 0.008 | 0.004 | 0.004 | 0.001 | 0.007 | 15.3
3.66 | 2.83 | 0.31 | 0.013 | 0.006 | 0.04 | 0.058 | 0.04 | 0.023 | 0.18 | 0.008 | 0.021 | 0.008 | 0.004 | 0.004 | 0.001 | 0.006 | 15.4
3.55 | 2.82 | 0.32 | 0.012 | 0.007 | 0.05 | 0.048 | 0.042 | 0.025 | 0.181 | 0.007 | 0.004 | 0.009 | 0.004 | 0.004 | 0.001 | 0.006 | 16.1
3.55 | 2.86 | 0.31 | 0.012 | 0.006 | 0.03 | 0.043 | 0.037 | 0.022 | 0.182 | 0.007 | 0.004 | 0.008 | 0.005 | 0.004 | 0.001 | 0.005 | 17.6
3.48 | 2.91 | 0.33 | 0.012 | 0.007 | 0.04 | 0.052 | 0.044 | 0.027 | 0.183 | 0.008 | 0.003 | 0.009 | 0.005 | 0.004 | 0.01 | 0.007 | 17.6
3.37 | 2.84 | 0.35 | 0.013 | 0.006 | 0.06 | 0.047 | 0.05 | 0.028 | 0.184 | 0.008 | 0.004 | 0.009 | 0.006 | 0.004 | 0.019 | 0.005 | 17.4
3.66 | 2.93 | 0.35 | 0.012 | 0.007 | 0.05 | 0.059 | 0.045 | 0.029 | 0.185 | 0.008 | 0.006 | 0.011 | 0.005 | 0.005 | 0.043 | 0.007 | 15.4
3.53 | 2.99 | 0.34 | 0.013 | 0.008 | 0.07 | 0.05 | 0.048 | 0.033 | 0.186 | 0.009 | 0.022 | 0.01 | 0.005 | 0.004 | 0.004 | 0.008 | 16.4
3.49 | 2.88 | 0.33 | 0.015 | 0.007 | 0.07 | 0.041 | 0.045 | 0.031 | 0.187 | 0.008 | 0.007 | 0.01 | 0.005 | 0.004 | 0.019 | 0.006 | 16.7
3.51 | 2.94 | 0.34 | 0.013 | 0.006 | 0.07 | 0.044 | 0.051 | 0.029 | 0.188 | 0.008 | 0.008 | 0.011 | 0.005 | 0.004 | 0.02 | 0.006 | 17.1
3.57 | 2.88 | 0.37 | 0.014 | 0.006 | 0.06 | 0.053 | 0.046 | 0.025 | 0.189 | 0.009 | 0.007 | 0.014 | 0.004 | 0.004 | 0.015 | 0.007 | 15.1
3.57 | 2.88 | 0.37 | 0.014 | 0.006 | 0.06 | 0.053 | 0.046 | 0.025 | 0.19 | 0.009 | 0.007 | 0.014 | 0.004 | 0.004 | 0.015 | 0.007 | 16.7
3.55 | 2.85 | 0.31 | 0.014 | 0.008 | 0.07 | 0.048 | 0.044 | 0.076 | 0.191 | 0.008 | 0.004 | 0.009 | 0.005 | 0.004 | 0.013 | 0.004 | 16
3.62 | 2.87 | 0.34 | 0.013 | 0.007 | 0.05 | 0.051 | 0.051 | 0.032 | 0.192 | 0.008 | 0.007 | 0.014 | 0.005 | 0.004 | 0.018 | 0.005 | 16
3.68 | 2.86 | 0.33 | 0.014 | 0.007 | 0.05 | 0.056 | 0.048 | 0.03 | 0.193 | 0.008 | 0.004 | 0.011 | 0.005 | 0.004 | 0.018 | 0.005 | 17
3.56 | 2.89 | 0.32 | 0.014 | 0.006 | 0.04 | 0.052 | 0.042 | 0.027 | 0.194 | 0.007 | 0.005 | 0.012 | 0.005 | 0.004 | 0.013 | 0.004 | 15
3.72 | 2.88 | 0.34 | 0.014 | 0.007 | 0.05 | 0.05 | 0.048 | 0.049 | 0.195 | 0.008 | 0.002 | 0.011 | 0.005 | 0.004 | 0.031 | 0.005 | 16
3.6 | 2.96 | 0.31 | 0.018 | 0.007 | 0.06 | 0.059 | 0.057 | 0.073 | 0.196 | 0.008 | 0.002 | 0.01 | 0.006 | 0.004 | 0.011 | 0.005 | 16
3.69 | 2.9 | 0.3 | 0.013 | 0.007 | 0.05 | 0.048 | 0.059 | 0.045 | 0.197 | 0.007 | 0.002 | 0.006 | 0.004 | 0.004 | 0.001 | 0.004 | 17
3.71 | 2.86 | 0.37 | 0.014 | 0.005 | 0.04 | 0.056 | 0.057 | 0.036 | 0.198 | 0.012 | 0.003 | 0.017 | 0.005 | 0.004 | 0.004 | 0.001 | 16
3.68 | 2.95 | 0.34 | 0.015 | 0.006 | 0.04 | 0.053 | 0.07 | 0.03 | 0.199 | 0.008 | 0.001 | 0.007 | 0.004 | 0.004 | 0.003 | 0.006 | 15
3.72 | 2.89 | 0.3 | 0.013 | 0.008 | 0.05 | 0.055 | 0.044 | 0.026 | 0.2 | 0.008 | 0.001 | 0.008 | 0.004 | 0.004 | 0.001 | 0.006 | 17
3.63 | 2.84 | 0.29 | 0.012 | 0.007 | 0.04 | 0.051 | 0.046 | 0.03 | 0.201 | 0.007 | 0.001 | 0.006 | 0.004 | 0.005 | 0.001 | 0.005 | 17
3.67 | 2.91 | 0.33 | 0.012 | 0.007 | 0.06 | 0.053 | 0.048 | 0.039 | 0.202 | 0.009 | 0.003 | 0.007 | 0.004 | 0.004 | 0.001 | 0.005 | 17.1
3.68 | 2.86 | 0.32 | 0.012 | 0.007 | 0.05 | 0.056 | 0.065 | 0.036 | 0.203 | 0.01 | 0.003 | 0.006 | 0.004 | 0.004 | 0.001 | 0.005 | 15.3
3.24 | 3.99 | 0.31 | 0.012 | 0.006 | 0.05 | 0.065 | 0.064 | 0.033 | 0.204 | 0.013 | 0.002 | 0.008 | 0.005 | 0.003 | 0.001 | 0.004 | 6.9
3.3 | 2.68 | 0.28 | 0.011 | 0.007 | 0.04 | 0.057 | 0.039 | 0.026 | 0.205 | 0.01 | 0.001 | 0.006 | 0.003 | 0.003 | 0.001 | 0.003 | 15.6
3.79 | 2.78 | 0.3 | 0.013 | 0.007 | 0.05 | 0.076 | 0.045 | 0.019 | 0.206 | 0.01 | 0.001 | 0.006 | 0.003 | 0.003 | 0.001 | 0.005 | 16.9
3.63 | 2.89 | 0.32 | 0.015 | 0.007 | 0.04 | 0.057 | 0.076 | 0.026 | 0.207 | 0.009 | 0.001 | 0.006 | 0.004 | 0.003 | 0.001 | 0.005 | 15.3
3.6 | 2.87 | 0.37 | 0.015 | 0.007 | 0.05 | 0.059 | 0.074 | 0.032 | 0.208 | 0.01 | 0.003 | 0.009 | 0.005 | 0.004 | 0.001 | 0.005 | 15.3
3.56 | 2.83 | 0.34 | 0.013 | 0.008 | 0.04 | 0.051 | 0.055 | 0.029 | 0.209 | 0.01 | 0.001 | 0.007 | 0.004 | 0.004 | 0.001 | 0.005 | 15.7
3.51 | 2.74 | 0.34 | 0.013 | 0.008 | 0.05 | 0.056 | 0.051 | 0.032 | 0.21 | 0.009 | 0.003 | 0.008 | 0.004 | 0.004 | 0.001 | 0.005 | 15.4
3.5 | 2.82 | 0.33 | 0.016 | 0.008 | 0.06 | 0.053 | 0.052 | 0.035 | 0.211 | 0.01 | 0.001 | 0.009 | 0.005 | 0.003 | 0.001 | 0.005 | 15.7
3.49 | 2.84 | 0.32 | 0.013 | 0.008 | 0.07 | 0.056 | 0.05 | 0.038 | 0.212 | 0.009 | 0.001 | 0.008 | 0.005 | 0.004 | 0.001 | 0.006 | 16.1
3.23 | 2.88 | 0.31 | 0.017 | 0.007 | 0.06 | 0.059 | 0.043 | 0.024 | 0.213 | 0.008 | 0.019 | 0.008 | 0.004 | 0.005 | 0.001 | 0.006 | 16.1
3.54 | 2.83 | 0.3 | 0.014 | 0.008 | 0.04 | 0.053 | 0.051 | 0.029 | 0.214 | 0.009 | 0.002 | 0.009 | 0.005 | 0.004 | 0.001 | 0.006 | 16.3
3.69 | 2.77 | 0.28 | 0.013 | 0.011 | 0.03 | 0.074 | 0.041 | 0.024 | 0.215 | 0.01 | 0.001 | 0.005 | 0.005 | 0.004 | 0.003 | 0.005 | 17.1
3.29 | 2.83 | 0.26 | 0.013 | 0.007 | 0.04 | 0.053 | 0.044 | 0.027 | 0.216 | 0.01 | 0.001 | 0.006 | 0.005 | 0.003 | 0.001 | 0.007 | 15.9
3.51 | 2.82 | 0.3 | 0.012 | 0.008 | 0.04 | 0.033 | 0.034 | 0.025 | 0.217 | 0.007 | 0.001 | 0.006 | 0.004 | 0.003 | 0.001 | 0.004 | 16.4
3.64 | 2.84 | 0.32 | 0.012 | 0.008 | 0.07 | 0.035 | 0.042 | 0.027 | 0.218 | 0.007 | 0.002 | 0.005 | 0.004 | 0.004 | 0.001 | 0.004 | 16.4
3.56 | 2.87 | 0.33 | 0.013 | 0.008 | 0.06 | 0.039 | 0.043 | 0.026 | 0.219 | 0.008 | 0.001 | 0.007 | 0.004 | 0.004 | 0.001 | 0.003 | 16.9
3.37 | 2.76 | 0.3 | 0.013 | 0.008 | 0.05 | 0.038 | 0.055 | 0.032 | 0.22 | 0.01 | 0.008 | 0.008 | 0.005 | 0.003 | 0.001 | 0.006 | 17.9
3.44 | 2.82 | 0.31 | 0.013 | 0.008 | 0.05 | 0.053 | 0.057 | 0.032 | 0.221 | 0.008 | 0.01 | 0.007 | 0.005 | 0.004 | 0.001 | 0.007 | 17.1
3.41 | 2.89 | 0.34 | 0.013 | 0.014 | 0.05 | 0.057 | 0.052 | 0.029 | 0.222 | 0.008 | 0.005 | 0.01 | 0.004 | 0.003 | 0.001 | 0.008 | 17.9
3.42 | 2.74 | 0.31 | 0.013 | 0.007 | 0.06 | 0.048 | 0.046 | 0.03 | 0.223 | 0.007 | 0.005 | 0.008 | 0.005 | 0.003 | 0.001 | 0.006 | 16
3.42 | 2.87 | 0.32 | 0.013 | 0.008 | 0.07 | 0.048 | 0.063 | 0.042 | 0.224 | 0.007 | 0.012 | 0.01 | 0.004 | 0.003 | 0.001 | 0.006 | 16.3
3.43 | 2.72 | 0.31 | 0.013 | 0.009 | 0.05 | 0.054 | 0.048 | 0.03 | 0.225 | 0.008 | 0.005 | 0.007 | 0.005 | 0.003 | 0.001 | 0.006 | 15.6
3.52 | 2.83 | 0.3 | 0.013 | 0.006 | 0.04 | 0.058 | 0.047 | 0.028 | 0.226 | 0.008 | 0.004 | 0.007 | 0.004 | 0.002 | 0.001 | 0.007 | 15.1
3.51 | 2.93 | 0.29 | 0.012 | 0.007 | 0.04 | 0.048 | 0.043 | 0.03 | 0.227 | 0.008 | 0.003 | 0.008 | 0.004 | 0.002 | 0.001 | 0.006 | 15.3
3.42 | 2.86 | 0.29 | 0.013 | 0.007 | 0.04 | 0.049 | 0.046 | 0.027 | 0.228 | 0.007 | 0.003 | 0.007 | 0.004 | 0.002 | 0.001 | 0.006 | 16.4
3.45 | 2.81 | 0.28 | 0.012 | 0.007 | 0.04 | 0.049 | 0.039 | 0.03 | 0.229 | 0.007 | 0.003 | 0.006 | 0.005 | 0.002 | 0.001 | 0.005 | 17.6
3.57 | 2.83 | 0.27 | 0.012 | 0.006 | 0.04 | 0.051 | 0.039 | 0.028 | 0.23 | 0.008 | 0.005 | 0.006 | 0.004 | 0.002 | 0.001 | 0.007 | 17.8
3.38 | 2.81 | 0.3 | 0.012 | 0.009 | 0.04 | 0.05 | 0.04 | 0.026 | 0.231 | 0.008 | 0.007 | 0.005 | 0.004 | 0.003 | 0.001 | 0.007 | 15.3
3.36 | 2.71 | 0.32 | 0.012 | 0.009 | 0.07 | 0.047 | 0.042 | 0.027 | 0.232 | 0.007 | 0.006 | 0.005 | 0.004 | 0.003 | 0.001 | 0.006 | 17.4
3.33 | 2.72 | 0.31 | 0.012 | 0.007 | 0.06 | 0.045 | 0.044 | 0.022 | 0.233 | 0.007 | 0.008 | 0.005 | 0.003 | 0.004 | 0.008 | 0.006 | 15.8
3.46 | 2.76 | 0.29 | 0.012 | 0.007 | 0.05 | 0.046 | 0.049 | 0.038 | 0.234 | 0.011 | 0.01 | 0.006 | 0.004 | 0.003 | 0.001 | 0.005 | 16.9
3.42 | 2.64 | 0.29 | 0.012 | 0.007 | 0.05 | 0.043 | 0.056 | 0.042 | 0.235 | 0.009 | 0.008 | 0.006 | 0.004 | 0.003 | 0.001 | 0.007 | 16.4
3.49 | 2.81 | 0.32 | 0.013 | 0.008 | 0.05 | 0.052 | 0.07 | 0.057 | 0.236 | 0.009 | 0.016 | 0.007 | 0.004 | 0.003 | 0.001 | 0.008 | 16.8
3.55 | 2.81 | 0.29 | 0.012 | 0.009 | 0.05 | 0.052 | 0.045 | 0.042 | 0.237 | 0.009 | 0.01 | 0.006 | 0.004 | 0.003 | 0.001 | 0.008 | 16.4
3.4 | 2.78 | 0.29 | 0.013 | 0.006 | 0.05 | 0.049 | 0.046 | 0.047 | 0.238 | 0.01 | 0.007 | 0.005 | 0.003 | 0.003 | 0.001 | 0.007 | 15.9
3.5 | 2.83 | 0.34 | 0.012 | 0.009 | 0.05 | 0.057 | 0.039 | 0.031 | 0.239 | 0.01 | 0.006 | 0.006 | 0.004 | 0.004 | 0.001 | 0.008 | 15.1
3.32 | 2.78 | 0.34 | 0.012 | 0.007 | 0.05 | 0.053 | 0.037 | 0.031 | 0.24 | 0.009 | 0.003 | 0.006 | 0.003 | 0.004 | 0.001 | 0.007 | 15.4
3.42 | 2.8 | 0.34 | 0.012 | 0.008 | 0.05 | 0.057 | 0.043 | 0.035 | 0.241 | 0.01 | 0.004 | 0.006 | 0.003 | 0.004 | 0.001 | 0.007 | 17.1
3.49 | 2.83 | 0.33 | 0.012 | 0.007 | 0.07 | 0.085 | 0.046 | 0.032 | 0.242 | 0.013 | 0.042 | 0.006 | 0.004 | 0.004 | 0.004 | 0.011 | 15.9
3.53 | 2.83 | 0.35 | 0.013 | 0.008 | 0.07 | 0.05 | 0.055 | 0.037 | 0.243 | 0.009 | 0.009 | 0.008 | 0.004 | 0.003 | 0.004 | 0.008 | 17.9
3.31 | 2.83 | 0.27 | 0.012 | 0.008 | 0.05 | 0.05 | 0.05 | 0.033 | 0.244 | 0.009 | 0.006 | 0.005 | 0.004 | 0.003 | 0.001 | 0.006 | 17.7
3.45 | 2.83 | 0.3 | 0.013 | 0.009 | 0.05 | 0.05 | 0.05 | 0.038 | 0.245 | 0.009 | 0.564 | 0.005 | 0.004 | 0.004 | 0.004 | 0.007 | 13.7
3.54 | 2.7 | 0.27 | 0.011 | 0.008 | 0.04 | 0.056 | 0.037 | 0.029 | 0.246 | 0.008 | 0.004 | 0.006 | 0.004 | 0.003 | 0.001 | 0.007 | 15.9
3.36 | 2.72 | 0.27 | 0.012 | 0.008 | 0.03 | 0.052 | 0.04 | 0.03 | 0.247 | 0.008 | 0.005 | 0.005 | 0.004 | 0.004 | 0.001 | 0.007 | 16.7
3.39 | 2.87 | 0.31 | 0.013 | 0.007 | 0.05 | 0.053 | 0.059 | 0.044 | 0.248 | 0.008 | 0.033 | 0.007 | 0.004 | 0.004 | 0.001 | 0.008 | 17.4
3.51 | 2.75 | 0.31 | 0.012 | 0.01 | 0.06 | 0.049 | 0.052 | 0.036 | 0.249 | 0.009 | 0.006 | 0.007 | 0.004 | 0.004 | 0.001 | 0.008 | 17.1
3.62 | 2.75 | 0.31 | 0.011 | 0.009 | 0.05 | 0.052 | 0.048 | 0.036 | 0.25 | 0.008 | 0.007 | 0.006 | 0.005 | 0.005 | 0.002 | 0.009 | 16.4
3.49 | 2.67 | 0.3 | 0.011 | 0.008 | 0.05 | 0.049 | 0.05 | 0.035 | 0.251 | 0.008 | 0.008 | 0.006 | 0.004 | 0.004 | 0.003 | 0.008 | 17.4
3.35 | 2.41 | 0.32 | 0.012 | 0.007 | 0.08 | 0.038 | 0.054 | 0.04 | 0.252 | 0.007 | 0.011 | 0.006 | 0.004 | 0.004 | 0.001 | 0.003 | 17
3.43 | 2.68 | 0.33 | 0.013 | 0.007 | 0.12 | 0.049 | 0.055 | 0.036 | 0.253 | 0.007 | 0.008 | 0.006 | 0.004 | 0.005 | 0.006 | 0.006 | 17
3.53 | 2.82 | 0.33 | 0.012 | 0.012 | 0.04 | 0.045 | 0.038 | 0.03 | 0.254 | 0.008 | 0.006 | 0.006 | 0.004 | 0.005 | 0.001 | 0.007 | 17.3
3.44 | 2.74 | 0.34 | 0.013 | 0.008 | 0.05 | 0.052 | 0.047 | 0.038 | 0.255 | 0.007 | 0.024 | 0.007 | 0.004 | 0.005 | 0.001 | 0.006 | 17.3
3.51 | 2.69 | 0.31 | 0.013 | 0.01 | 0.04 | 0.05 | 0.054 | 0.044 | 0.256 | 0.008 | 0.014 | 0.006 | 0.004 | 0.004 | 0.001 | 0.006 | 17.4
3.58 | 2.81 | 0.29 | 0.013 | 0.007 | 0.05 | 0.042 | 0.056 | 0.044 | 0.257 | 0.008 | 0.014 | 0.006 | 0.004 | 0.004 | 0.001 | 0.003 | 17.4
3.32 | 2.72 | 0.29 | 0.013 | 0.006 | 0.04 | 0.046 | 0.051 | 0.042 | 0.258 | 0.011 | 0.028 | 0.005 | 0.004 | 0.003 | 0.001 | 0.002 | 17.3
3.38 | 2.68 | 0.3 | 0.012 | 0.009 | 0.08 | 0.054 | 0.043 | 0.05 | 0.259 | 0.008 | 0.015 | 0.004 | 0.003 | 0.003 | 0.003 | 0.005 | 16.9
3.44 | 2.74 | 0.34 | 0.013 | 0.009 | 0.08 | 0.05 | 0.06 | 0.035 | 0.26 | 0.008 | 0.016 | 0.008 | 0.004 | 0.004 | 0.013 | 0.007 | 17.7
3.54 | 2.78 | 0.34 | 0.013 | 0.008 | 0.05 | 0.044 | 0.05 | 0.046 | 0.261 | 0.009 | 0.017 | 0.007 | 0.003 | 0.005 | 0.001 | 0.006 | 16.1
3.43 | 2.72 | 0.34 | 0.012 | 0.01 | 0.05 | 0.042 | 0.05 | 0.046 | 0.262 | 0.008 | 0.021 | 0.009 | 0.004 | 0.004 | 0.002 | 0.005 | 16
3.42 | 2.35 | 0.38 | 0.013 | 0.006 | 0.08 | 0.049 | 0.057 | 0.037 | 0.263 | 0.008 | 0.013 | 0.01 | 0.004 | 0.005 | 0.021 | 0.003 | 16.9
3.47 | 2.73 | 0.34 | 0.012 | 0.009 | 0.07 | 0.051 | 0.048 | 0.029 | 0.264 | 0.009 | 0.016 | 0.006 | 0.004 | 0.004 | 0.002 | 0.006 | 16.6
3.48 | 2.7 | 0.34 | 0.012 | 0.01 | 0.07 | 0.048 | 0.047 | 0.032 | 0.265 | 0.009 | 0.008 | 0.006 | 0.004 | 0.003 | 0.018 | 0.007 | 17.7
3.41 | 2.77 | 0.37 | 0.016 | 0.009 | 0.07 | 0.047 | 0.071 | 0.051 | 0.266 | 0.008 | 0.022 | 0.007 | 0.003 | 0.004 | 0.001 | 0.006 | 15.7
3.43 | 2.7 | 0.34 | 0.013 | 0.01 | 0.05 | 0.043 | 0.067 | 0.05 | 0.267 | 0.008 | 0.016 | 0.007 | 0.004 | 0.004 | 0.001 | 0.006 | 17.7
3.35 | 2.81 | 0.31 | 0.013 | 0.007 | 0.06 | 0.048 | 0.058 | 0.066 | 0.268 | 0.01 | 0.009 | 0.005 | 0.003 | 0.003 | 0.001 | 0.004 | 16.3
3.47 | 2.76 | 0.32 | 0.014 | 0.011 | 0.07 | 0.053 | 0.048 | 0.045 | 0.269 | 0.008 | 0.017 | 0.006 | 0.004 | 0.004 | 0.001 | 0.007 | 16.6
3.46 | 2.69 | 0.31 | 0.014 | 0.011 | 0.08 | 0.059 | 0.046 | 0.035 | 0.27 | 0.011 | 0.008 | 0.007 | 0.004 | 0.003 | 0.001 | 0.007 | 16.9
3.52 | 2.73 | 0.33 | 0.012 | 0.007 | 0.06 | 0.045 | 0.04 | 0.03 | 0.271 | 0.007 | 0.005 | 0.008 | 0.003 | 0.005 | 0.001 | 0.005 | 16.6
3.64 | 2.68 | 0.32 | 0.014 | 0.01 | 0.08 | 0.035 | 0.052 | 0.041 | 0.272 | 0.008 | 0.015 | 0.008 | 0.005 | 0.004 | 0.004 | 0.006 | 17.4
3.63 | 2.86 | 0.35 | 0.013 | 0.01 | 0.06 | 0.046 | 0.048 | 0.044 | 0.273 | 0.008 | 0.012 | 0.008 | 0.005 | 0.004 | 0.001 | 0.007 | 13.7
3.58 | 2.81 | 0.36 | 0.012 | 0.009 | 0.05 | 0.048 | 0.04 | 0.032 | 0.274 | 0.007 | 0.008 | 0.009 | 0.004 | 0.011 | 0.001 | 0.006 | 16.3
3.58 | 2.81 | 0.36 | 0.012 | 0.009 | 0.05 | 0.048 | 0.04 | 0.032 | 0.275 | 0.007 | 0.008 | 0.009 | 0.004 | 0.011 | 0.001 | 0.006 | 17
3.63 | 2.77 | 0.3 | 0.012 | 0.007 | 0.05 | 0.053 | 0.05 | 0.037 | 0.276 | 0.009 | 0.011 | 0.007 | 0.004 | 0.003 | 0.001 | 0.006 | 17
3.42 | 2.76 | 0.28 | 0.012 | 0.009 | 0.04 | 0.045 | 0.036 | 0.04 | 0.277 | 0.008 | 0.004 | 0.007 | 0.003 | 0.002 | 0.001 | 0.006 | 15.3
3.42 | 2.76 | 0.28 | 0.012 | 0.009 | 0.04 | 0.045 | 0.036 | 0.04 | 0.278 | 0.008 | 0.004 | 0.007 | 0.003 | 0.002 | 0.001 | 0.006 | 17.6
3.54 | 2.85 | 0.33 | 0.013 | 0.009 | 0.05 | 0.052 | 0.041 | 0.032 | 0.279 | 0.008 | 0.005 | 0.01 | 0.005 | 0.003 | 0.001 | 0.007 | 17.1
3.56 | 2.75 | 0.33 | 0.012 | 0.01 | 0.06 | 0.045 | 0.039 | 0.034 | 0.28 | 0.008 | 0.01 | 0.008 | 0.005 | 0.003 | 0.001 | 0.006 | 17.7
3.43 | 2.8 | 0.33 | 0.013 | 0.009 | 0.08 | 0.045 | 0.045 | 0.081 | 0.281 | 0.008 | 0.005 | 0.01 | 0.004 | 0.003 | 0.005 | 0.007 | 15.4
3.49 | 2.78 | 0.34 | 0.013 | 0.008 | 0.06 | 0.045 | 0.043 | 0.039 | 0.282 | 0.008 | 0.005 | 0.009 | 0.004 | 0.003 | 0.001 | 0.007 | 16.4
3.42 | 2.67 | 0.33 | 0.013 | 0.008 | 0.06 | 0.049 | 0.04 | 0.035 | 0.283 | 0.008 | 0.005 | 0.008 | 0.004 | 0.003 | 0.002 | 0.006 | 15.1
3.46 | 2.81 | 0.3 | 0.013 | 0.007 | 0.06 | 0.053 | 0.041 | 0.035 | 0.284 | 0.009 | 0.009 | 0.007 | 0.004 | 0.002 | 0.001 | 0.007 | 12.3
3.4 | 2.7 | 0.28 | 0.02 | 0.01 | 0.06 | 0.058 | 0.033 | 0.037 | 0.285 | 0.008 | 0.007 | 0.009 | 0.004 | 0.004 | 0.001 | 0.005 | 15.3
3.34 | 2.65 | 0.31 | 0.012 | 0.008 | 0.05 | 0.046 | 0.038 | 0.03 | 0.286 | 0.007 | 0.004 | 0.007 | 0.004 | 0.002 | 0.001 | 0.006 | 17.1
3.46 | 2.73 | 0.34 | 0.012 | 0.008 | 0.05 | 0.05 | 0.044 | 0.03 | 0.287 | 0.008 | 0.003 | 0.007 | 0.004 | 0.003 | 0.001 | 0.006 | 17.7
3.41 | 2.75 | 0.34 | 0.013 | 0.007 | 0.05 | 0.049 | 0.044 | 0.027 | 0.288 | 0.008 | 0.017 | 0.007 | 0.004 | 0.003 | 0.001 | 0.006 | 16.9
3.42 | 2.72 | 0.27 | 0.012 | 0.007 | 0.04 | 0.04 | 0.03 | 0.027 | 0.289 | 0.008 | 0.001 | 0.007 | 0.003 | 0.002 | 0.001 | 0.005 | 15.6
3.34 | 2.76 | 0.31 | 0.012 | 0.008 | 0.04 | 0.053 | 0.034 | 0.026 | 0.29 | 0.008 | 0.002 | 0.007 | 0.004 | 0.003 | 0.001 | 0.005 | 15.3
3.47 | 2.74 | 0.31 | 0.012 | 0.009 | 0.04 | 0.046 | 0.034 | 0.028 | 0.291 | 0.007 | 0.003 | 0.008 | 0.004 | 0.004 | 0.001 | 0.007 | 17.7
3.52 | 2.62 | 0.32 | 0.012 | 0.008 | 0.06 | 0.042 | 0.037 | 0.027 | 0.292 | 0.007 | 0.002 | 0.006 | 0.003 | 0.003 | 0.001 | 0.006 | 16.6
3.56 | 2.71 | 0.32 | 0.012 | 0.009 | 0.08 | 0.049 | 0.039 | 0.03 | 0.293 | 0.008 | 0.004 | 0.007 | 0.004 | 0.003 | 0.002 | 0.007 | 17
3.45 | 2.78 | 0.29 | 0.012 | 0.008 | 0.06 | 0.041 | 0.034 | 0.029 | 0.294 | 0.008 | 0.003 | 0.006 | 0.003 | 0.002 | 0.001 | 0.007 | 16.9
3.48 | 2.77 | 0.31 | 0.012 | 0.007 | 0.06 | 0.043 | 0.042 | 0.027 | 0.295 | 0.007 | 0.002 | 0.007 | 0.004 | 0.003 | 0.001 | 0.006 | 15.7
3.65 | 2.79 | 0.32 | 0.013 | 0.008 | 0.1 | 0.055 | 0.045 | 0.032 | 0.296 | 0.008 | 0.003 | 0.008 | 0.003 | 0.003 | 0.009 | 0.009 | 17.1
3.57 | 2.85 | 0.31 | 0.014 | 0.009 | 0.05 | 0.05 | 0.038 | 0.026 | 0.297 | 0.007 | 0.001 | 0.009 | 0.004 | 0.003 | 0.001 | 0.007 | 15.9
3.45 | 2.76 | 0.29 | 0.012 | 0.007 | 0.05 | 0.064 | 0.041 | 0.03 | 0.298 | 0.007 | 0.002 | 0.007 | 0.004 | 0.003 | 0.001 | 0.008 | 17.7
3.41 | 2.83 | 0.32 | 0.012 | 0.009 | 0.05 | 0.053 | 0.051 | 0.039 | 0.299 | 0.008 | 0.008 | 0.007 | 0.004 | 0.004 | 0.001 | 0.007 | 15.4
3.62 | 2.87 | 0.33 | 0.013 | 0.01 | 0.07 | 0.054 | 0.052 | 0.039 | 0.3 | 0.008 | 0.006 | 0.007 | 0.005 | 0.004 | 0.001 | 0.009 | 15.8
3.4 | 2.72 | 0.32 | 0.013 | 0.009 | 0.06 | 0.05 | 0.047 | 0.038 | 0.301 | 0.007 | 0.012 | 0.007 | 0.004 | 0.004 | 0.001 | 0.006 | 15.3
3.53 | 2.72 | 0.3 | 0.012 | 0.008 | 0.06 | 0.045 | 0.049 | 0.039 | 0.302 | 0.006 | 0.007 | 0.007 | 0.004 | 0.004 | 0.001 | 0.005 | 15.7
3.6 | 2.8 | 0.31 | 0.013 | 0.01 | 0.06 | 0.044 | 0.055 | 0.037 | 0.303 | 0.007 | 0.007 | 0.007 | 0.004 | 0.004 | 0.002 | 0.008 | 16.3
3.35 | 2.75 | 0.31 | 0.014 | 0.011 | 0.08 | 0.041 | 0.055 | 0.048 | 0.304 | 0.007 | 0.009 | 0.008 | 0.005 | 0.004 | 0.001 | 0.007 | 15.7
3.66 | 2.8 | 0.33 | 0.014 | 0.011 | 0.09 | 0.054 | 0.061 | 0.043 | 0.305 | 0.008 | 0.011 | 0.008 | 0.005 | 0.004 | 0.002 | 0.007 | 16.9
3.6 | 2.86 | 0.26 | 0.018 | 0.011 | 0.04 | 0.047 | 0.047 | 0.029 | 0.306 | 0.008 | 0.008 | 0.011 | 0.004 | 0.005 | 0.001 | 0.007 | 15.9
3.52 | 2.85 | 0.26 | 0.018 | 0.012 | 0.04 | 0.043 | 0.048 | 0.033 | 0.307 | 0.008 | 0.005 | 0.011 | 0.004 | 0.005 | 0.001 | 0.005 | 15.1
3.65 | 2.83 | 0.27 | 0.019 | 0.01 | 0.07 | 0.048 | 0.047 | 0.028 | 0.308 | 0.008 | 0.004 | 0.009 | 0.004 | 0.005 | 0.008 | 0.005 | 15.2
3.61 | 2.81 | 0.35 | 0.017 | 0.009 | 0.08 | 0.057 | 0.044 | 0.028 | 0.309 | 0.011 | 0.005 | 0.01 | 0.004 | 0.006 | 0.007 | 0.005 | 15.4
3.71 | 2.82 | 0.37 | 0.018 | 0.011 | 0.08 | 0.047 | 0.04 | 0.031 | 0.31 | 0.008 | 0.004 | 0.01 | 0.004 | 0.007 | 0.004 | 0.003 | 16.4
3.75 | 2.8 | 0.39 | 0.02 | 0.01 | 0.14 | 0.057 | 0.043 | 0.031 | 0.311 | 0.008 | 0.005 | 0.009 | 0.004 | 0.006 | 0.008 | 0.003 | 15.9
3.64 | 2.84 | 0.36 | 0.019 | 0.01 | 0.1 | 0.056 | 0.044 | 0.028 | 0.312 | 0.008 | 0.006 | 0.009 | 0.004 | 0.005 | 0.006 | 0.003 | 16.3
3.46 | 2.82 | 0.31 | 0.018 | 0.011 | 0.1 | 0.052 | 0.045 | 0.03 | 0.313 | 0.008 | 0.015 | 0.009 | 0.003 | 0.004 | 0.012 | 0.003 | 16
3.73 | 2.73 | 0.3 | 0.017 | 0.016 | 0.08 | 0.035 | 0.064 | 0.059 | 0.314 | 0.006 | 0.024 | 0.011 | 0.003 | 0.008 | 0.001 | 0.001 | 17.4
3.61 | 2.82 | 0.32 | 0.018 | 0.012 | 0.08 | 0.054 | 0.044 | 0.029 | 0.315 | 0.008 | 0.013 | 0.011 | 0.004 | 0.005 | 0.002 | 0.003 | 15.9
3.65 | 2.83 | 0.32 | 0.021 | 0.014 | 0.1 | 0.041 | 0.045 | 0.027 | 0.316 | 0.007 | 0.01 | 0.009 | 0.004 | 0.005 | 0.003 | 0.002 | 15.4
3.63 | 2.76 | 0.33 | 0.018 | 0.012 | 0.1 | 0.046 | 0.038 | 0.029 | 0.317 | 0.007 | 0.006 | 0.008 | 0.003 | 0.005 | 0.001 | 0.001 | 17.6
3.54 | 2.76 | 0.3 | 0.018 | 0.009 | 0.06 | 0.037 | 0.039 | 0.032 | 0.318 | 0.007 | 0.01 | 0.01 | 0.004 | 0.006 | 0.001 | 0.001 | 15.3
3.42 | 2.68 | 0.31 | 0.017 | 0.01 | 0.09 | 0.039 | 0.044 | 0.034 | 0.319 | 0.006 | 0.013 | 0.01 | 0.003 | 0.006 | 0.001 | 0.001 | 15.4
3.73 | 2.74 | 0.34 | 0.018 | 0.01 | 0.08 | 0.056 | 0.031 | 0.027 | 0.32 | 0.007 | 0.003 | 0.008 | 0.003 | 0.005 | 0.001 | 0.001 | 16
3.56 | 2.84 | 0.34 | 0.018 | 0.011 | 0.1 | 0.044 | 0.043 | 0.031 | 0.321 | 0.007 | 0.007 | 0.009 | 0.003 | 0.006 | 0.007 | 0.002 | 16.9
3.54 | 2.8 | 0.36 | 0.018 | 0.009 | 0.12 | 0.046 | 0.037 | 0.038 | 0.322 | 0.007 | 0.037 | 0.007 | 0.003 | 0.005 | 0.001 | 0.001 | 17.7
3.53 | 2.74 | 0.32 | 0.019 | 0.012 | 0.08 | 0.052 | 0.03 | 0.024 | 0.323 | 0.008 | 0.005 | 0.008 | 0.003 | 0.005 | 0.001 | 0.002 | 17.9
3.44 | 2.75 | 0.32 | 0.018 | 0.009 | 0.07 | 0.052 | 0.033 | 0.022 | 0.324 | 0.008 | 0.005 | 0.008 | 0.003 | 0.006 | 0.001 | 0.007 | 16.4
3.72 | 2.89 | 0.34 | 0.018 | 0.01 | 0.09 | 0.056 | 0.042 | 0.029 | 0.325 | 0.008 | 0.006 | 0.008 | 0.003 | 0.006 | 0.001 | 0.007 | 15.6
3.72 | 2.89 | 0.34 | 0.018 | 0.01 | 0.09 | 0.056 | 0.042 | 0.029 | 0.326 | 0.008 | 0.006 | 0.008 | 0.003 | 0.006 | 0.001 | 0.007 | 17.4
3.56 | 2.73 | 0.33 | 0.018 | 0.01 | 0.09 | 0.051 | 0.042 | 0.029 | 0.327 | 0.007 | 0.004 | 0.008 | 0.004 | 0.005 | 0.001 | 0.006 | 16.7
3.55 | 2.76 | 0.33 | 0.017 | 0.01 | 0.11 | 0.047 | 0.04 | 0.049 | 0.328 | 0.008 | 0.007 | 0.008 | 0.004 | 0.005 | 0.002 | 0.007 | 16.5
3.66 | 2.76 | 0.33 | 0.02 | 0.012 | 0.09 | 0.047 | 0.035 | 0.024 | 0.329 | 0.007 | 0.004 | 0.007 | 0.004 | 0.006 | 0.001 | 0.006 | 16.7
3.52 | 2.73 | 0.32 | 0.02 | 0.011 | 0.09 | 0.054 | 0.033 | 0.026 | 0.33 | 0.008 | 0.003 | 0.009 | 0.004 | 0.007 | 0.004 | 0.007 | 15.5
3.49 | 2.74 | 0.26 | 0.021 | 0.011 | 0.07 | 0.047 | 0.031 | 0.021 | 0.331 | 0.007 | 0.003 | 0.006 | 0.003 | 0.005 | 0.001 | 0.006 | 17.1
3.61 | 2.69 | 0.31 | 0.021 | 0.011 | 0.09 | 0.045 | 0.05 | 0.026 | 0.332 | 0.008 | 0.003 | 0.007 | 0.003 | 0.005 | 0.001 | 0.007 | 15.1
3.52 | 2.74 | 0.34 | 0.021 | 0.01 | 0.06 | 0.049 | 0.025 | 0.019 | 0.333 | 0.007 | 0.001 | 0.009 | 0.003 | 0.007 | 0.001 | 0.007 | 15.3
3.55 | 2.72 | 0.31 | 0.021 | 0.01 | 0.08 | 0.043 | 0.04 | 0.02 | 0.334 | 0.007 | 0.002 | 0.007 | 0.003 | 0.006 | 0.003 | 0.007 | 16.4
3.41 | 2.8 | 0.31 | 0.018 | 0.01 | 0.05 | 0.038 | 0.045 | 0.019 | 0.335 | 0.007 | 0.001 | 0.007 | 0.003 | 0.006 | 0.001 | 0.005 | 16.9
3.81 | 2.76 | 0.33 | 0.018 | 0.01 | 0.08 | 0.055 | 0.039 | 0.034 | 0.336 | 0.007 | 0.001 | 0.007 | 0.003 | 0.005 | 0.001 | 0.006 | 17.1
3.53 | 2.8 | 0.32 | 0.017 | 0.009 | 0.07 | 0.051 | 0.036 | 0.031 | 0.337 | 0.008 | 0.003 | 0.008 | 0.004 | 0.006 | 0.001 | 0.007 | 17.6
3.53 | 2.79 | 0.32 | 0.014 | 0.011 | 0.05 | 0.045 | 0.043 | 0.025 | 0.338 | 0.007 | 0.036 | 0.007 | 0.003 | 0.005 | 0.001 | 0.006 | 16.6
3.5 | 2.81 | 0.34 | 0.013 | 0.009 | 0.1 | 0.052 | 0.034 | 0.028 | 0.339 | 0.008 | 0.002 | 0.006 | 0.003 | 0.005 | 0.006 | 0.006 | 15.3
3.56 | 2.8 | 0.38 | 0.014 | 0.008 | 0.06 | 0.05 | 0.039 | 0.026 | 0.34 | 0.008 | 0.003 | 0.008 | 0.004 | 0.006 | 0.001 | 0.007 | 16.1
3.63 | 2.81 | 0.4 | 0.014 | 0.01 | 0.06 | 0.055 | 0.055 | 0.027 | 0.341 | 0.008 | 0.003 | 0.007 | 0.003 | 0.005 | 0.001 | 0.007 | 16.9
3.59 | 2.83 | 0.38 | 0.014 | 0.007 | 0.07 | 0.043 | 0.058 | 0.035 | 0.342 | 0.01 | 0.003 | 0.006 | 0.003 | 0.004 | 0.001 | 0.004 | 15.3
3.41 | 2.69 | 0.34 | 0.012 | 0.009 | 0.06 | 0.047 | 0.038 | 0.03 | 0.343 | 0.007 | 0.003 | 0.007 | 0.004 | 0.005 | 0.001 | 0.006 | 16.3
3.5 | 2.77 | 0.39 | 0.012 | 0.009 | 0.07 | 0.043 | 0.047 | 0.034 | 0.344 | 0.008 | 0.004 | 0.006 | 0.004 | 0.005 | 0.001 | 0.007 | 15.3
3.53 | 2.73 | 0.38 | 0.012 | 0.009 | 0.08 | 0.042 | 0.05 | 0.035 | 0.345 | 0.008 | 0.005 | 0.006 | 0.006 | 0.005 | 0.001 | 0.007 | 15.1
3.54 | 2.72 | 0.4 | 0.012 | 0.009 | 0.09 | 0.047 | 0.044 | 0.031 | 0.346 | 0.008 | 0.004 | 0.005 | 0.004 | 0.004 | 0.001 | 0.007 | 15.7
3.53 | 2.76 | 0.37 | 0.012 | 0.008 | 0.08 | 0.045 | 0.037 | 0.034 | 0.347 | 0.008 | 0.004 | 0.005 | 0.006 | 0.005 | 0.001 | 0.007 | 15.6
3.47 | 2.76 | 0.37 | 0.012 | 0.008 | 0.09 | 0.05 | 0.047 | 0.033 | 0.348 | 0.008 | 0.004 | 0.005 | 0.006 | 0.004 | 0.001 | 0.006 | 15.1
3.52 | 2.77 | 0.36 | 0.012 | 0.009 | 0.07 | 0.05 | 0.041 | 0.032 | 0.349 | 0.008 | 0.004 | 0.005 | 0.005 | 0.004 | 0.001 | 0.006 | 16
3.66 | 2.64 | 0.37 | 0.012 | 0.007 | 0.07 | 0.053 | 0.058 | 0.037 | 0.35 | 0.008 | 0.006 | 0.006 | 0.005 | 0.004 | 0.003 | 0.005 | 17.8
3.59 | 2.8 | 0.34 | 0.012 | 0.009 | 0.07 | 0.044 | 0.057 | 0.039 | 0.351 | 0.008 | 0.004 | 0.005 | 0.006 | 0.004 | 0.015 | 0.005 | 16.1
3.59 | 2.8 | 0.34 | 0.012 | 0.009 | 0.07 | 0.044 | 0.057 | 0.039 | 0.352 | 0.008 | 0.004 | 0.005 | 0.006 | 0.004 | 0.015 | 0.005 | 16.7
3.38 | 2.75 | 0.35 | 0.013 | 0.008 | 0.13 | 0.057 | 0.042 | 0.106 | 0.353 | 0.008 | 0.005 | 0.005 | 0.004 | 0.004 | 0.001 | 0.003 | 17.6
3.44 | 2.71 | 0.36 | 0.012 | 0.006 | 0.07 | 0.061 | 0.041 | 0.03 | 0.354 | 0.007 | 0.003 | 0.005 | 0.004 | 0.003 | 0.001 | 0.001 | 17.3
3.61 | 2.87 | 0.39 | 0.013 | 0.01 | 0.08 | 0.054 | 0.05 | 0.037 | 0.355 | 0.008 | 0.003 | 0.005 | 0.004 | 0.004 | 0.001 | 0.005 | 17.7
3.23 | 2.71 | 0.35 | 0.011 | 0.007 | 0.07 | 0.048 | 0.034 | 0.039 | 0.356 | 0.007 | 0.003 | 0.005 | 0.005 | 0.004 | 0.001 | 0.003 | 15.1
3.47 | 2.77 | 0.31 | 0.012 | 0.006 | 0.05 | 0.051 | 0.031 | 0.028 | 0.357 | 0.008 | 0.021 | 0.005 | 0.004 | 0.004 | 0.001 | 0.004 | 15.9
3.43 | 2.79 | 0.32 | 0.012 | 0.009 | 0.08 | 0.047 | 0.033 | 0.031 | 0.358 | 0.008 | 0.006 | 0.005 | 0.004 | 0.004 | 0.001 | 0.004 | 16.6
3.53 | 2.7 | 0.3 | 0.012 | 0.009 | 0.06 | 0.057 | 0.03 | 0.026 | 0.359 | 0.008 | 0.006 | 0.006 | 0.004 | 0.004 | 0.001 | 0.003 | 17.9
3.44 | 2.8 | 0.31 | 0.012 | 0.008 | 0.05 | 0.045 | 0.032 | 0.03 | 0.36 | 0.008 | 0.004 | 0.006 | 0.004 | 0.004 | 0.001 | 0.004 | 17
3.46 | 2.64 | 0.29 | 0.012 | 0.01 | 0.05 | 0.052 | 0.033 | 0.039 | 0.361 | 0.007 | 0.001 | 0.005 | 0.003 | 0.003 | 0.001 | 0.004 | 17.9
3.59 | 2.81 | 0.32 | 0.015 | 0.009 | 0.05 | 0.051 | 0.036 | 0.027 | 0.362 | 0.007 | 0.002 | 0.006 | 0.003 | 0.004 | 0.001 | 0.004 | 16.4
3.45 | 2.66 | 0.32 | 0.016 | 0.008 | 0.05 | 0.033 | 0.036 | 0.029 | 0.363 | 0.007 | 0.001 | 0.006 | 0.004 | 0.004 | 0.001 | 0.004 | 17.3
3.67 | 2.9 | 0.32 | 0.013 | 0.009 | 0.05 | 0.053 | 0.035 | 0.025 | 0.364 | 0.008 | 0.001 | 0.007 | 0.004 | 0.004 | 0.001 | 0.005 | 15.7
3.37 | 2.85 | 0.31 | 0.011 | 0.01 | 0.13 | 0.039 | 0.058 | 0.036 | 0.365 | 0.007 | 0.001 | 0.006 | 0.003 | 0.004 | 0.001 | 0.004 | 17.9
3.58 | 2.82 | 0.29 | 0.011 | 0.009 | 0.08 | 0.042 | 0.071 | 0.036 | 0.366 | 0.008 | 0.001 | 0.006 | 0.003 | 0.004 | 0.001 | 0.004 | 16.1
3.61 | 2.83 | 0.31 | 0.012 | 0.008 | 0.05 | 0.055 | 0.072 | 0.044 | 0.367 | 0.008 | 0.002 | 0.008 | 0.004 | 0.004 | 0.001 | 0.004 | 17.6
3.45 | 2.88 | 0.44 | 0.014 | 0.009 | 0.04 | 0.052 | 0.046 | 0.031 | 0.368 | 0.008 | 0.002 | 0.011 | 0.003 | 0.007 | 0.001 | 0.005 | 17.7
3.45 | 2.81 | 0.39 | 0.011 | 0.008 | 0.1 | 0.051 | 0.053 | 0.03 | 0.369 | 0.007 | 0.001 | 0.007 | 0.003 | 0.005 | 0.001 | 0.004 | 15.6
3.44 | 2.77 | 0.29 | 0.012 | 0.009 | 0.08 | 0.048 | 0.048 | 0.029 | 0.37 | 0.008 | 0.001 | 0.006 | 0.003 | 0.003 | 0.001 | 0.004 | 16.6
3.55 | 2.8 | 0.32 | 0.013 | 0.01 | 0.06 | 0.054 | 0.045 | 0.025 | 0.371 | 0.008 | 0.003 | 0.007 | 0.003 | 0.004 | 0.001 | 0.003 | 17.6
3.52 | 2.89 | 0.48 | 0.013 | 0.008 | 0.04 | 0.054 | 0.035 | 0.023 | 0.372 | 0.008 | 0.002 | 0.014 | 0.003 | 0.007 | 0.001 | 0.004 | 17.4
3.42 | 2.71 | 0.32 | 0.011 | 0.008 | 0.05 | 0.052 | 0.044 | 0.025 | 0.373 | 0.007 | 0.001 | 0.007 | 0.003 | 0.004 | 0.001 | 0.003 | 17
3.19 | 2.73 | 0.31 | 0.012 | 0.009 | 0.04 | 0.051 | 0.039 | 0.024 | 0.374 | 0.007 | 0.018 | 0.008 | 0.003 | 0.003 | 0.001 | 0.003 | 15.1
3.36 | 2.67 | 0.3 | 0.013 | 0.008 | 0.04 | 0.045 | 0.036 | 0.024 | 0.375 | 0.007 | 0.001 | 0.006 | 0.002 | 0.004 | 0.001 | 0.002 | 17.9
3.33 | 2.69 | 0.31 | 0.012 | 0.009 | 0.04 | 0.033 | 0.037 | 0.025 | 0.376 | 0.006 | 0.001 | 0.006 | 0.003 | 0.003 | 0.001 | 0.005 | 17
3.36 | 2.69 | 0.33 | 0.01 | 0.008 | 0.05 | 0.051 | 0.036 | 0.024 | 0.377 | 0.006 | 0.001 | 0.006 | 0.003 | 0.003 | 0.001 | 0.004 | 15.1
3.49 | 2.66 | 0.3 | 0.011 | 0.009 | 0.04 | 0.054 | 0.037 | 0.023 | 0.378 | 0.006 | 0.001 | 0.006 | 0.003 | 0.003 | 0.001 | 0.005 | 17.6
3.47 | 2.66 | 0.34 | 0.011 | 0.007 | 0.05 | 0.051 | 0.036 | 0.022 | 0.379 | 0.006 | 0.001 | 0.006 | 0.003 | 0.004 | 0.001 | 0.005 | 17.4
3.37 | 2.6 | 0.27 | 0.012 | 0.009 | 0.04 | 0.04 | 0.037 | 0.025 | 0.38 | 0.006 | 0.001 | 0.005 | 0.003 | 0.003 | 0.001 | 0.005 | 17.1
3.4 | 2.71 | 0.27 | 0.013 | 0.01 | 0.04 | 0.044 | 0.033 | 0.025 | 0.381 | 0.006 | 0.001 | 0.005 | 0.003 | 0.003 | 0.001 | 0.006 | 16.7
3.42 | 2.7 | 0.28 | 0.013 | 0.008 | 0.04 | 0.042 | 0.035 | 0.025 | 0.382 | 0.006 | 0.001 | 0.005 | 0.003 | 0.003 | 0.001 | 0.005 | 17
3.41 | 2.66 | 0.31 | 0.011 | 0.008 | 0.06 | 0.044 | 0.036 | 0.033 | 0.383 | 0.006 | 0.001 | 0.006 | 0.004 | 0.003 | 0.001 | 0.005 | 15.3
3.41 | 2.69 | 0.35 | 0.011 | 0.008 | 0.15 | 0.043 | 0.052 | 0.205 | 0.384 | 0.006 | 0.001 | 0.006 | 0.004 | 0.003 | 0.001 | 0.005 | 15.4
3.34 | 2.71 | 0.31 | 0.011 | 0.009 | 0.06 | 0.038 | 0.035 | 0.044 | 0.385 | 0.005 | 0.001 | 0.005 | 0.003 | 0.004 | 0.001 | 0.004 | 17.6